## Sheet1
ratio of Sn | solid phase line | liquid phase line | 温度（固相線）
0 |  | 418.77
1 | 200.15 | 360.11
3 | 196.66 | 318.67
5 | 200.48 | 291.92
7 | 202.06 | 220.87
8.5 | 201.75 | 201.75
9 | 195.4 | 231.14
10 |  | 232.94